## Sheet1
0 | 1 | 2 | 3 | 4 | 5 | 6 | 7 | 8 | 9 | 10 | 11
Head
Lg. | Threading | Thread Spacing | Dia. | Ht. | DriveSize | Max.Temp., °F | TensileStrength, psi | Specifications Met | Pkg.Qty. |  | Pkg.
Alloy Steel
10-32
1/2" | Fully Threaded | Fine | 5/16" | 3/16" | 5/32" | 1100° | 125,000 | ASTM A193 | 5 | 92579A101 | $13.34
3/4" | Fully Threaded | Fine | 5/16" | 3/16" | 5/32" | 1100° | 125,000 | ASTM A193 | 5 | 92579A102 | 14.73
1" | Fully Threaded | Fine | 5/16" | 3/16" | 5/32" | 1100° | 125,000 | ASTM A193 | 5 | 92579A103 | 16.32
1/4"-20
1/2" | Fully Threaded | Coarse | 3/8" | 1/4" | 3/16" | 1100° | 125,000 | ASTM A193 | 5 | 92579A104 | 16.64
3/4" | Fully Threaded | Coarse | 3/8" | 1/4" | 3/16" | 1100° | 125,000 | ASTM A193 | 5 | 92579A105 | 16.29
1" | Fully Threaded | Coarse | 3/8" | 1/4" | 3/16" | 1100° | 125,000 | ASTM A193 | 5 | 92579A106 | 17.41
1 1/2" | Fully Threaded | Coarse | 3/8" | 1/4" | 3/16" | 1100° | 125,000 | ASTM A193 | 5 | 92579A107 | 16.86
5/16"-18
3/4" | Fully Threaded | Coarse | 1/2" | 5/16" | 1/4" | 1100° | 125,000 | ASTM A193 | 5 | 92579A108 | 16.75
1" | Fully Threaded | Coarse | 1/2" | 5/16" | 1/4" | 1100° | 125,000 | ASTM A193 | 5 | 92579A109 | 15.11
3/8"-16
1" | Fully Threaded | Coarse | 9/16" | 3/8" | 5/16" | 1100° | 125,000 | ASTM A193 | 5 | 92579A111 | 25.51
1 1/2" | Fully Threaded | Coarse | 9/16" | 3/8" | 5/16" | 1100° | 125,000 | ASTM A193 | 5 | 92579A112 | 27.43