## Table_1
0 | 1 | 2 | 3 | 4 | 5 | 6 | 7 | 8 | 9 | 10 | 11 | 12
Head
Lg. | Threading | Min. Thread Lg. | Thread Spacing | Wd. | Ht. | Tensile Strength, psi | Specifications Met | Pkg. Qty. |  | Pkg. | thread_size | material_surface
1/2" | Fully Threaded | __ | Coarse | 7/16" | 5/32" | 150,000 | ASME B18.2.1, SAE J429 | 50 | 90002A101 | $9.17 | 1/4"-20 | Zinc Yellow-Chromate Plated Grade 8 Steel
5/8" | Fully Threaded | __ | Coarse | 7/16" | 5/32" | 150,000 | ASME B18.2.1, SAE J429 | 50 | 90002A102 | 12.78 | 1/4"-20 | Zinc Yellow-Chromate Plated Grade 8 Steel
3/4" | Fully Threaded | __ | Coarse | 7/16" | 5/32" | 150,000 | ASME B18.2.1, SAE J429 | 50 | 90002A103 | 12.32 | 1/4"-20 | Zinc Yellow-Chromate Plated Grade 8 Steel
1" | Fully Threaded | __ | Coarse | 7/16" | 5/32" | 150,000 | ASME B18.2.1, SAE J429 | 50 | 90002A104 | 13.27 | 1/4"-20 | Zinc Yellow-Chromate Plated Grade 8 Steel
1 1/4" | Fully Threaded | __ | Coarse | 7/16" | 5/32" | 150,000 | ASME B18.2.1, SAE J429 | 25 | 90002A105 | 11.69 | 1/4"-20 | Zinc Yellow-Chromate Plated Grade 8 Steel
1 1/2" | Fully Threaded | __ | Coarse | 7/16" | 5/32" | 150,000 | ASME B18.2.1, SAE J429 | 25 | 90002A106 | 11.94 | 1/4"-20 | Zinc Yellow-Chromate Plated Grade 8 Steel
2" | Fully Threaded | __ | Coarse | 7/16" | 5/32" | 150,000 | ASME B18.2.1, SAE J429 | 10 | 90002A107 | 8.17 | 1/4"-20 | Zinc Yellow-Chromate Plated Grade 8 Steel
3/4" | Fully Threaded | __ | Coarse | 1/2" | 13/64" | 150,000 | ASME B18.2.1, SAE J429 | 50 | 90002A108 | 16.83 | 5/16"-18 | Zinc Yellow-Chromate Plated Grade 8 Steel
1" | Fully Threaded | __ | Coarse | 1/2" | 13/64" | 150,000 | ASME B18.2.1, SAE J429 | 25 | 90002A109 | 9.66 | 5/16"-18 | Zinc Yellow-Chromate Plated Grade 8 Steel
1 1/4" | Fully Threaded | __ | Coarse | 1/2" | 13/64" | 150,000 | ASME B18.2.1, SAE J429 | 10 | 90002A110 | 5.30 | 5/16"-18 | Zinc Yellow-Chromate Plated Grade 8 Steel
1 1/2" | Fully Threaded | __ | Coarse | 1/2" | 13/64" | 150,000 | ASME B18.2.1, SAE J429 | 10 | 90002A111 | 15.31 | 5/16"-18 | Zinc Yellow-Chromate Plated Grade 8 Steel
2" | Partially Threaded | 7/8" | Coarse | 1/2" | 13/64" | 150,000 | ASME B18.2.1, SAE J429 | 10 | 90002A112 | 9.32 | 5/16"-18 | Zinc Yellow-Chromate Plated Grade 8 Steel
3/4" | Fully Threaded | __ | Coarse | 9/16" | 15/64" | 150,000 | ASME B18.2.1, SAE J429 | 25 | 90002A113 | 11.67 | 3/8"-16 | Zinc Yellow-Chromate Plated Grade 8 Steel
1" | Fully Threaded | __ | Coarse | 9/16" | 15/64" | 150,000 | ASME B18.2.1, SAE J429 | 10 | 90002A114 | 5.39 | 3/8"-16 | Zinc Yellow-Chromate Plated Grade 8 Steel
1 1/4" | Fully Threaded | __ | Coarse | 9/16" | 15/64" | 150,000 | ASME B18.2.1, SAE J429 | 10 | 90002A115 | 6.21 | 3/8"-16 | Zinc Yellow-Chromate Plated Grade 8 Steel
1 1/2" | Fully Threaded | __ | Coarse | 9/16" | 15/64" | 150,000 | ASME B18.2.1, SAE J429 | 10 | 90002A116 | 11.56 | 3/8"-16 | Zinc Yellow-Chromate Plated Grade 8 Steel
1 3/4" | Fully Threaded | __ | Coarse | 9/16" | 15/64" | 150,000 | ASME B18.2.1, SAE J429 | 10 | 90002A117 | 12.44 | 3/8"-16 | Zinc Yellow-Chromate Plated Grade 8 Steel
2" | Fully Threaded | __ | Coarse | 9/16" | 15/64" | 150,000 | ASME B18.2.1, SAE J429 | 10 | 90002A118 | 12.82 | 3/8"-16 | Zinc Yellow-Chromate Plated Grade 8 Steel
2 1/2" | Partially Threaded | 1" | Coarse | 9/16" | 15/64" | 150,000 | ASME B18.2.1, SAE J429 | 5 | 90002A119 | 7.98 | 3/8"-16 | Zinc Yellow-Chromate Plated Grade 8 Steel
3" | Partially Threaded | 1" | Coarse | 9/16" | 15/64" | 150,000 | ASME B18.2.1, SAE J429 | 5 | 90002A120 | 9.40 | 3/8"-16 | Zinc Yellow-Chromate Plated Grade 8 Steel
1" | Fully Threaded | __ | Coarse | 3/4" | 5/16" | 150,000 | ASME B18.2.1, SAE J429 | 10 | 90002A121 | 13.47 | 1/2"-13 | Zinc Yellow-Chromate Plated Grade 8 Steel
1 1/4" | Fully Threaded | __ | Coarse | 3/4" | 5/16" | 150,000 | ASME B18.2.1, SAE J429 | 10 | 90002A122 | 13.95 | 1/2"-13 | Zinc Yellow-Chromate Plated Grade 8 Steel
1 1/2" | Fully Threaded | __ | Coarse | 3/4" | 5/16" | 150,000 | ASME B18.2.1, SAE J429 | 10 | 90002A123 | 14.67 | 1/2"-13 | Zinc Yellow-Chromate Plated Grade 8 Steel
1 3/4" | Fully Threaded | __ | Coarse | 3/4" | 5/16" | 150,000 | ASME B18.2.1, SAE J429 | 10 | 90002A124 | 18.56 | 1/2"-13 | Zinc Yellow-Chromate Plated Grade 8 Steel
2" | Fully Threaded | __ | Coarse | 3/4" | 5/16" | 150,000 | ASME B18.2.1, SAE J429 | 10 | 90002A125 | 21.55 | 1/2"-13 | Zinc Yellow-Chromate Plated Grade 8 Steel
2 1/2" | Partially Threaded | 1 1/4" | Coarse | 3/4" | 5/16" | 150,000 | ASME B18.2.1, SAE J429 | 5 | 90002A126 | 11.01 | 1/2"-13 | Zinc Yellow-Chromate Plated Grade 8 Steel
3" | Partially Threaded | 1 1/4" | Coarse | 3/4" | 5/16" | 150,000 | ASME B18.2.1, SAE J429 | 5 | 90002A127 | 13.52 | 1/2"-13 | Zinc Yellow-Chromate Plated Grade 8 Steel
3 1/2" | Partially Threaded | 1 1/4" | Coarse | 3/4" | 5/16" | 150,000 | ASME B18.2.1, SAE J429 | 5 | 90002A128 | 16.48 | 1/2"-13 | Zinc Yellow-Chromate Plated Grade 8 Steel
4" | Partially Threaded | 1 1/4" | Coarse | 3/4" | 5/16" | 150,000 | ASME B18.2.1, SAE J429 | 5 | 90002A129 | 26.25 | 1/2"-13 | Zinc Yellow-Chromate Plated Grade 8 Steel
1 1/2" | Fully Threaded | __ | Coarse | 15/16" | 25/64" | 150,000 | ASME B18.2.1, SAE J429 | 1 | 90002A130 | 2.60 | 5/8"-11 | Zinc Yellow-Chromate Plated Grade 8 Steel
2" | Fully Threaded | __ | Coarse | 15/16" | 25/64" | 150,000 | ASME B18.2.1, SAE J429 | 1 | 90002A131 | 2.86 | 5/8"-11 | Zinc Yellow-Chromate Plated Grade 8 Steel
2 1/2" | Partially Threaded | 1 1/2" | Coarse | 15/16" | 25/64" | 150,000 | ASME B18.2.1, SAE J429 | 1 | 90002A132 | 3.34 | 5/8"-11 | Zinc Yellow-Chromate Plated Grade 8 Steel
3" | Partially Threaded | 1 1/2" | Coarse | 15/16" | 25/64" | 150,000 | ASME B18.2.1, SAE J429 | 1 | 90002A133 | 4.49 | 5/8"-11 | Zinc Yellow-Chromate Plated Grade 8 Steel
1 1/2" | Fully Threaded | __ | Coarse | 1 1/8" | 15/32" | 150,000 | ASME B18.2.1, SAE J429 | 1 | 90002A134 | 4.69 | 3/4"-10 | Zinc Yellow-Chromate Plated Grade 8 Steel
2" | Fully Threaded | __ | Coarse | 1 1/8" | 15/32" | 150,000 | ASME B18.2.1, SAE J429 | 1 | 90002A135 | 5.46 | 3/4"-10 | Zinc Yellow-Chromate Plated Grade 8 Steel
2 1/2" | Fully Threaded | __ | Coarse | 1 1/8" | 15/32" | 150,000 | ASME B18.2.1, SAE J429 | 1 | 90002A136 | 6.34 | 3/4"-10 | Zinc Yellow-Chromate Plated Grade 8 Steel
3" | Partially Threaded | 1 3/4" | Coarse | 1 1/8" | 15/32" | 150,000 | ASME B18.2.1, SAE J429 | 1 | 90002A137 | 6.71 | 3/4"-10 | Zinc Yellow-Chromate Plated Grade 8 Steel